## 几何参数
v0 | 几何参数测量 |  |  | 竖着填
[7 empty] | 散热盘质量m (g) | 663
| 散热盘C |  | 样品盘B |  |  |  | = | 0.663 | kg
测量次数 | DC (cm) | hC (cm) | DB (cm) | hB (cm)
1 | 10 | 0.964 | 9.964 | 0.818 |  | 相关参数
2 | 9.994 | 0.98 | 9.962 | 0.818 |  |  | 紫铜比热容c | 394 | J/(kg·℃)
3 | 10.01 | 0.962 | 9.96 | 0.82 |  |  | 密度ρ | 8.9 | g/cm^3
4 | 9.998 | 0.972 | 9.966 | 0.816 |  |  | = | 8900 | kg·m^-3
5 | 9.992 | 0.962 | 9.958 | 0.81
平均 | 9.9988 | 0.968 | 9.962 | 0.8164
先把三张sheet填完， 再看下面的数据！！！
[9 empty] | T1(℃) | T2(℃)
[9 empty] | 58.82 | 44.84
以下计算区
| RC | 4.9994 | cm | RB | 4.981 | cm |  | 冷却速率ΔT/Δt ¦ T2 |  | 0.01426667 | K/s
| = | 0.049994 | m | = | 0.04981 | m |  | 冷却速率不确定度 |  | 9.079442e-05 | K/s
| hC | 0.968 | cm | hB | 0.8164 | cm
| = | 0.00968 | m | = | 0.008164 | m |  | 所乘系数 |  | 11.3731
[8 empty] | 样品盘B的热导率λ |  | 0.1622563 | W·m⁻¹·K⁻¹ | 与不确定度同末位
[8 empty] | 热导率不确定度 |  | 0.001032614 | W·m⁻¹·K⁻¹ | 保留一位

## 升温
升温过程观测 |  |  | 竖着填
|  |  |  | 材料（1硅胶，2胶木） | 2
测量次数 | 时间 | A盘 | C盘 | 稳态温度T1 bar (℃) | 58.82
| t (s) | T (℃) | T (℃) | 稳态温度T2 bar (℃) | 44.84
0 | 0 | 19.9 | 19.9
1 | 120 | 30 | 20.4
2 | 240 | 38.7 | 20.8
3 | 360 | 46.2 | 21.9
4 | 480 | 52.7 | 23.4
5 | 600 | 58.4 | 25.3
6 | 720 | 58.6 | 27.5
7 | 840 | 59.1 | 29.7
8 | 960 | 59.1 | 31.6
9 | 1080 | 59.1 | 33.3
10 | 1200 | 59.1 | 34.8
11 | 1320 | 59 | 36.1
12 | 1440 | 59 | 37.3
13 | 1560 | 59 | 38.4
14 | 1680 | 59 | 39.2
15 | 1800 | 59 | 39.9
16 | 1920 | 59 | 40.6
17 | 2040 | 58.8 | 41.2
18 | 2160 | 58.9 | 41.7
19 | 2280 | 58.9 | 42.1
20 | 2400 | 58.9 | 42.5
21 | 2520 | 58.8 | 42.8
22 | 2640 | 58.8 | 43.1
23 | 2760 | 58.8 | 43.3
24 | 2880 | 58.8 | 43.5
25 | 3000 | 58.8 | 43.7
26 | 3120 | 58.8 | 43.9
27 | 3240 | 58.9 | 44
28 | 3360 | 58.8 | 44.2
29 | 3480 | 58.9 | 44.3
30 | 3600 | 58.9 | 44.4
31 | 3720 | 58.8 | 44.5
32 | 4020 | 58.8 | 44.7
33 | 4320 | 58.8 | 44.8
34 | 4620 | 58.8 | 44.9
35 | 4920 | 58.9 | 44.9
36 | 5220 | 58.8 | 44.9

## 冷却
冷却过程观测 |  |  |  | 竖着填
测量次数 | 时间 | C盘 | 与T2差值 |  |  |  | 稳态温度T2 bar (℃) |  | 44.84
| t (s) | T (℃) | ΔT (℃)
1 | 0 | 49.6 | 4.76 |  |  | 时间 | C盘 |  | 时间 | C盘 | ΔT5 | ()^2/4
2 | 30 | 49.2 | 4.36 |  |  | t (s) | T (℃) |  | t (s) | T (℃) | ¦Tn+5-Tn¦ |  | Δt
3 | 60 | 48.7 | 3.86 |  | 1 | 180 | 46.8 | 6 | 330 | 44.6 | 2.2 | 0.0009 | 150
4 | 90 | 48.2 | 3.36 |  | 2 | 210 | 46.3 | 7 | 360 | 44.2 | 2.1 | 0.0004 | 150
5 | 120 | 47.7 | 2.86 |  | 3 | 240 | 45.9 | 8 | 390 | 43.8 | 2.1 | 0.0004 | 150
6 | 150 | 47.2 | 2.36 |  | 4 | 270 | 45.5 | 9 | 420 | 43.3 | 2.2 | 0.0009 | 150
7 | 180 | 46.8 | 1.96 |  | 5 | 300 | 45 | 10 | 450 | 42.9 | 2.1 | 0.0004 | 150
8 | 210 | 46.3 | 1.46 | [6 empty] | average | 2.14 |  | 150
9 | 240 | 45.9 | 1.06 | [9 empty] | 这个应该都是150.00↑
10 | 270 | 45.5 | 0.66 |  | ΔT5 | 平均值 |  |  | 2.14 | K
11 | 300 | 45 | 0.16 |  |  | 标准误差 |  |  | 0.05477226 | K | tp | 2.78
12 | 330 | 44.6 | -0.24 |  |  | A类标准不确定度 |  |  | 0.0244949 | K | n=5, p=95.5%
13 | 360 | 44.2 | -0.64 |  |  | A类不确定度 |  |  | 0.06809581 | K
14 | 390 | 43.8 | -1.04
15 | 420 | 43.3 | -1.54 |  |  | 冷却速率ΔT/Δt平均值 |  |  | 0.01426667 | K/s
16 | 450 | 42.9 | -1.94 |  |  | 不确定度 |  |  | 9.079442e-05 | K/s
17 | 480 | 42.5 | -2.34
18 | 510 | 42.2 | -2.64
[7 empty] | 与不确定度同末位 |  | 保留一位
[7 empty] | ↓↓↓ |  | ↓↓↓
|  |  |  | 数据表达: |  | ΔT/Δt ¦ T2 = | 0.01426667 | ± | 9.079442e-05 | K/s
(P=95.5%)